## Ultra_strong_MEAM
Title | DOI | Journal | Year | Authors | Abstract | Introduction | Composition | Processing | Post_treatment | Microstructure | Properties |  | Mechanism | Conclusion
Ultra-strong and ductile medium entropy alloy with a dual heterogeneous microstructure | 10.1016/j.actamat.2024.120645 | Acta Materialia | 2025 | Abdukadir Amar, Mingliang Wang, Rui Huang, Lingkun Zhang, Yiping Lu | Developing metallic materials with ultra-high strength and sufficient ductility, while retaining good work-hardening ability has always been a relentless pursuit. Architecting of heterogeneous microstructure ushers in a new way to achieve this goal. Hierarchical precipitation and partial recrystallization are two commonly used approaches to obtain heterogeneous microstructure. In this work, a dual heterogeneous microstructure was designed thorough combining partial recrystallization with hierarchical precipitation aiming to obtain high strength and ductile alloy with sufficient work hardening ability. The newly-developed VCoNi1.2Al0.2 medium entropy alloy (MEA) with dual heterogeneous microstructure exhibits ultra-high strength while retaining sufficient ductility (σYS, σUTS and ductility are 1857 MPa, 2191 MPa, 9.8 % for the sample annealed at 800 ℃, and 1461 MPa, 1934 MPa, 22.3 % for the sample annealed at 900 ℃, respectively), which is superior than most reported MEAs and high entropy alloys (HEAs). Such excellent mechanical properties in this work are attributed to the dual heterogeneous microstructure, which endows alloy with multiple strengthening mechanisms, and the strengthening mechanisms can be adjusted by controlling the microstructures. The uniform distribution of nano precipitated phase and partial recrystallized region not only enhances the crack tolerance ability, but also improves the dislocation storage capability, and prolongs strain hardening. This work offers more possibilities for the development of high-strength and ductile structural materials with sufficient work-hardening ability. | The pursuit of ultra-high-strength metallic materials with sufficient uniform ductility has long been a lasting endeavor for engineering structural applications to enhance engineering reliability and energy efficiency. However, strength and ductility are generally mutually exclusive, and the strength-ductility trade-off dilemma is inevitable in pure metals and alloys. A major challenge, therefore, is to design novel microstructures to overcome the strength-ductility trade-off dilemma. To achieve this feature, many advanced materials are being sustainably developed by tuning their composition or optimizing the processing routines. Among them, high- or medium-entropy alloys (HEAs or MEAs) have been drawing progressively increasing attention owing to their special alloy design strategy and attractive mechanical performance. Unlike single principal-element alloys, the wider compositional selection range and complex elemental distribution of HEAs or MEAs could bring more potential possibilities for a wide range of property combinations... | VCoNi1.2Al0.2 (at.%) | The VCoNi1.2Al0.2 MEA ingots were prepared by arc-melting using high-purity metals (≥ 99.9 %) under the protection of a high-purity argon atmosphere. Repeated melting was carried out at least five times to ensure compositional homogeneity. The ingot samples were homogenized at 1100℃ for 3 h and then quenched in water. The homogenized ingot was cold-rolled with a thickness reduction of 80 %. | The rolled sheet was annealed at 800 ℃ for 2 h (HCR-800) and 900 ℃ for 0.5 h (HCR-900), followed by water quenching to obtain a partial RC sample in different fractions and hierarchical precipitation. | The as-cast sample consists of FCC and L21 phase structure. In contrast, the HCR-800 and HCR-900 samples show heterogeneous microstructure with partial recrystallization and hierarchical precipitation, containing FCC, L21, κ and σ phases. RC grains (1.2 μm for HCR-800 and 2.8 μm for HCR-900) mixed with coarse N-RC grains. Hierarchical precipitated phases distributed differently between RC and N-RC regions. EBSD and TEM reveal dislocations, annealing twins, and 9R phase formation. The uniform distribution of precipitates enhances dislocation storage and crack tolerance. | As-cast: σYS ~575 MPa, σUTS ~973 MPa, elongation ~48 %. HCR-800: σYS 1857 MPa, σUTS 2191 MPa, elongation 9.8 %. HCR-900: σYS 1461 MPa, σUTS 1934 MPa, elongation 22.3 %. Both annealed samples maintain high work-hardening ability, with HCR-900 showing higher strain hardening rate beyond 3.4 % strain. | ... | Strengthening arises from hetero-deformation induced (HDI) strengthening, precipitation strengthening (Orowan), grain boundary strengthening, solid solution strengthening, contributions of 9R phase and annealing twins. Back stress (BS) and effective stress (ES) contributions were evaluated using LUR tensile tests, confirming HDI strengthening as the largest contributor. Precipitates (L21, κ, σ) impede dislocation motion, enhancing dislocation storage and crack tolerance. | The dual heterogeneous microstructure with partial recrystallization and hierarchical precipitation was introduced successfully by designing composition and cold-working followed by intermediate-temperature-annealing. Four types of precipitates (L21, κ, σ, 9R) retard recrystallization, suppress grain growth, and enhance mechanical properties. The alloy exhibits ultra-high strength (σYS 1857 MPa, σUTS 2191 MPa for HCR-800; σYS 1461 MPa, σUTS 1934 MPa for HCR-900) with sufficient ductility (9.8 % and 22.3 % respectively) and good work-hardening ability. The strength and ductility combination of this work is superior to most of the reported MEAs and HEAs, providing a new approach to structural material design.