## Sheet1
|  |  | Design Components | Measured Composition（wt%） | [14 empty] | Melt Process Parameter | [8 empty] | Tensile Parameter and Properties
Paper_Name | Paper_Num | Alloy_Num | Components | Nb | W | Mo | Zr | C | Hf | Ti | Ta | Si | N | V | Sc | Ru | B | Y | Homo_Temp/℃ | Homo_Time/h | Roll_temp/℃ | Deform_rate(%) | Anneal_Temp_1/℃ | Anneal_Time_1/h | Quench_1 | Anneal_Temp_2/℃ | Anneal_Time_2/h | Tensile_Temp/℃ | Tensile_Rate/s-1 | YS/MPa | UTS/MPa | EI/%
data | 13 | 0 | Nb13.1W2.4Mo0.9Zr0.1C | 83.5 | 13.1 | 2.4 | 0.9 | 0.1 | 0 | 0 | 0 | 0 | 0 | 0 | 0 | 0 | 0 | 0 | 25 | 0 | 25 | 0 | 1350 | 10 | 1 | 25 | 0 | 25 | 0.001 | 260 | 450 | 12
| 13 | 1 | Nb1Zr | 99 | 0 | 0 | 1 | 0 | 0 | 0 | 0 | 0 | 0 | 0 | 0 | 0 | 0 | 0 | 25 | 0 | 400 | 85 | 25 | 0 | 0 | 25 | 0 | 25 | 0.001 | 526 | 640 | 12
| 13 | 2 | Nb1Zr0.1C | 98.9 | 0 | 0 | 1 | 0.1 | 0 | 0 | 0 | 0 | 0 | 0 | 0 | 0 | 0 | 0 | 25 | 0 | 400 | 85 | 25 | 0 | 0 | 25 | 0 | 25 | 0.001 | 566 | 585 | 6.9
| 13 | 3 | Nb4W2Mo1Zr0.5Ru | 92.5 | 4 | 2 | 1 | 0 | 0 | 0 | 0 | 0 | 0 | 0 | 0 | 0.5 | 0 | 0 | 25 | 0 | 400 | 85 | 25 | 0 | 0 | 25 | 0 | 25 | 0.001 | 737 | 741 | 7.8
| 13 | 4 | Nb4W2Mo1Zr1Ru | 92 | 4 | 2 | 1 | 0 | 0 | 0 | 0 | 0 | 0 | 0 | 0 | 1 | 0 | 0 | 25 | 0 | 400 | 85 | 25 | 0 | 0 | 25 | 0 | 25 | 0.001 | 753 | 804 | 5.5
| 13 | 5 | Nb4W2Mo1Zr1.5Ru | 91.5 | 4 | 2 | 1 | 0 | 0 | 0 | 0 | 0 | 0 | 0 | 0 | 1.5 | 0 | 0 | 25 | 0 | 400 | 85 | 25 | 0 | 0 | 25 | 0 | 25 | 0.001 | 832 | 850 | 3.4
| 13 | 6 | Nb5W2Mo1Zr0.07C | 91.9 | 5 | 2 | 1 | 0.1 | 0 | 0 | 0 | 0 | 0 | 0 | 0 | 0 | 0 | 0 | 25 | 0 | 400 | 85 | 25 | 0 | 0 | 25 | 0 | 25 | 0.001 | 853 | 875 | 4.2
| 13 | 7 | Nb4W2Mo1Zr0.5Ru | 92.5 | 4 | 2 | 1 | 0 | 0 | 0 | 0 | 0 | 0 | 0 | 0 | 0.5 | 0 | 0 | 25 | 0 | 400 | 85 | 1300 | 1 | 0 | 25 | 0 | 25 | 0.001 | 348 | 483 | 32.1
| 13 | 8 | Nb4W2Mo1Zr1Ru | 92 | 4 | 2 | 1 | 0 | 0 | 0 | 0 | 0 | 0 | 0 | 0 | 1 | 0 | 0 | 25 | 0 | 400 | 85 | 1300 | 1 | 0 | 25 | 0 | 25 | 0.001 | 418 | 558 | 26.4
| 13 | 9 | Nb5W2Mo1Zr0.07C | 91.9 | 5 | 2 | 1 | 0.1 | 0 | 0 | 0 | 0 | 0 | 0 | 0 | 0 | 0 | 0 | 25 | 0 | 400 | 85 | 1300 | 1 | 0 | 25 | 0 | 25 | 0.001 | 348 | 536 | 23.8
| 13 | 10 | Nb4W2Mo1Zr1Hf1Ru | 91 | 4 | 2 | 1 | 0 | 1 | 0 | 0 | 0 | 0 | 0 | 0 | 1 | 0 | 0 | 25 | 0 | 400 | 85 | 25 | 0 | 0 | 25 | 0 | 25 | 0.001 | 820 | 862 | 6.5
| 13 | 11 | Nb6Ta6W2Mo1Zr0.05C | 84.95 | 6 | 2 | 1 | 0.05 | 0 | 0 | 6 | 0 | 0 | 0 | 0 | 0 | 0 | 0 | 25 | 0 | 400 | 85 | 25 | 0 | 0 | 25 | 0 | 25 | 0.001 | 801 | 902 | 5.2
| 13 | 12 | Nb4W2Mo1Zr0.5Ru1Hf0.06C | 91.44 | 4 | 2 | 1 | 0.06 | 1 | 0 | 0 | 0 | 0 | 0 | 0 | 0.5 | 0 | 0 | 25 | 0 | 400 | 85 | 25 | 0 | 0 | 25 | 0 | 25 | 0.001 | 859 | 870 | 2.3
| 13 | 13 | Nb5W0.4Hf0.04B | 94.56 | 5 | 0 | 0 | 0 | 0.4 | 0 | 0 | 0 | 0 | 0 | 0 | 0 | 0.04 | 0 | 25 | 0 | 400 | 85 | 25 | 0 | 0 | 25 | 0 | 25 | 0.001 | 606 | 665 | 3.7
| 13 | 14 | Nb4W2Mo1Zr1Hf1Ru | 91 | 4 | 2 | 1 | 0 | 1 | 0 | 0 | 0 | 0 | 0 | 0 | 1 | 0 | 0 | 25 | 0 | 400 | 85 | 1300 | 1 | 0 | 25 | 0 | 25 | 0.001 | 428 | 556 | 24
| 13 | 15 | Nb4W3Mo1Zr1Ru | 91 | 4 | 3 | 1 | 0 | 0 | 0 | 0 | 0 | 0 | 0 | 0 | 1 | 0 | 0 | 25 | 0 | 400 | 85 | 1300 | 1 | 0 | 25 | 0 | 25 | 0.001 | 424 | 471 | 25
| 13 | 16 | Nb6Ta6W2Mo1Zr0.05C | 84.95 | 6 | 2 | 1 | 0.05 | 0 | 0 | 6 | 0 | 0 | 0 | 0 | 0 | 0 | 0 | 25 | 0 | 400 | 85 | 1300 | 1 | 0 | 25 | 0 | 25 | 0.001 | 429 | 603 | 25
| 13 | 17 | Nb4W2Mo1Zr0.5Ru1Hf0.06C | 91.44 | 4 | 2 | 1 | 0.06 | 1 | 0 | 0 | 0 | 0 | 0 | 0 | 0.5 | 0 | 0 | 25 | 0 | 400 | 85 | 1300 | 1 | 0 | 25 | 0 | 25 | 0.001 | 365 | 468 | 19.6
| 13 | 18 | Nb5W0.4Hf0.04B | 94.6 | 5 | 0 | 0 | 0 | 0.4 | 0 | 0 | 0 | 0 | 0 | 0 | 0 | 0 | 0 | 25 | 0 | 400 | 85 | 1300 | 1 | 0 | 25 | 0 | 25 | 0.001 | 566 | 634 | 8.4
| 13 | 19 | Nb4W2Mo1Zr1Ru | 92 | 4 | 2 | 1 | 0 | 0 | 0 | 0 | 0 | 0 | 0 | 0 | 1 | 0 | 0 | 25 | 0 | 400 | 85 | 1450 | 1 | 0 | 25 | 0 | 25 | 0.001 | 388 | 514 | 29.6
| 13 | 20 | Nb5W2Mo1Zr0.07C | 91.9 | 5 | 2 | 1 | 0.1 | 0 | 0 | 0 | 0 | 0 | 0 | 0 | 0 | 0 | 0 | 25 | 0 | 400 | 85 | 1450 | 1 | 0 | 25 | 0 | 25 | 0.001 | 361 | 542 | 32
| 13 | 21 | Nb4W2Mo1Zr1Hf1Ru | 91 | 4 | 2 | 1 | 0 | 1 | 0 | 0 | 0 | 0 | 0 | 0 | 1 | 0 | 0 | 25 | 0 | 400 | 85 | 1450 | 1 | 0 | 25 | 0 | 25 | 0.001 | 390 | 532 | 34
| 13 | 22 | Nb4W3Mo1Zr1Ru | 91 | 4 | 3 | 1 | 0 | 0 | 0 | 0 | 0 | 0 | 0 | 0 | 1 | 0 | 0 | 25 | 0 | 400 | 85 | 1450 | 1 | 0 | 25 | 0 | 25 | 0.001 | 412 | 538 | 29
| 13 | 23 | Nb6Ta6W2Mo1Zr0.05C | 84.95 | 6 | 2 | 1 | 0.05 | 0 | 0 | 6 | 0 | 0 | 0 | 0 | 0 | 0 | 0 | 25 | 0 | 400 | 85 | 1450 | 1 | 0 | 25 | 0 | 25 | 0.001 | 342 | 490 | 38
| 13 | 24 | Nb4W2Mo1Zr0.5Ru1Hf0.06C | 91.44 | 4 | 2 | 1 | 0.06 | 1 | 0 | 0 | 0 | 0 | 0 | 0 | 0.5 | 0 | 0 | 25 | 0 | 400 | 85 | 1450 | 1 | 0 | 25 | 0 | 25 | 0.001 | 369 | 499 | 23
| 13 | 25 | Nb4Ta4W2Mo1Zr0.1C | 88.9 | 4 | 2 | 1 | 0.1 | 0 | 0 | 4 | 0 | 0 | 0 | 0 | 0 | 0 | 0 | 25 | 0 | 450 | 85 | 25 | 0 | 0 | 25 | 0 | 25 | 0.001 | 842 | 879 | 4
| 13 | 26 | Nb4Ta4W2Mo1Zr1Hf0.1C | 87.9 | 4 | 2 | 1 | 0.1 | 1 | 0 | 4 | 0 | 0 | 0 | 0 | 0 | 0 | 0 | 25 | 0 | 450 | 85 | 25 | 0 | 0 | 25 | 0 | 25 | 0.001 | 697 | 934 | 6
| 13 | 27 | Nb4Ta4W2Mo1Zr0.05B | 88.95 | 4 | 2 | 1 | 0 | 0 | 0 | 4 | 0 | 0 | 0 | 0 | 0 | 0.05 | 0 | 25 | 0 | 450 | 85 | 25 | 0 | 0 | 25 | 0 | 25 | 0.001 | 584 | 728 | 4.3
| 13 | 28 | Nb4Ta4W2Mo1Zr1Hf0.05B | 87.95 | 4 | 2 | 1 | 0 | 1 | 0 | 4 | 0 | 0 | 0 | 0 | 0 | 0.05 | 0 | 25 | 0 | 450 | 85 | 25 | 0 | 0 | 25 | 0 | 25 | 0.001 | 516 | 843 | 7.2
| 13 | 29 | Nb4Ta4W2Mo2Zr0.1C | 87.9 | 4 | 2 | 2 | 0.1 | 0 | 0 | 4 | 0 | 0 | 0 | 0 | 0 | 0 | 0 | 25 | 0 | 450 | 85 | 25 | 0 | 0 | 25 | 0 | 25 | 0.001 | 893 | 992 | 5.3
| 13 | 30 | Nb6Ta6W2Mo1Zr0.1C | 84.9 | 6 | 2 | 1 | 0.1 | 0 | 0 | 6 | 0 | 0 | 0 | 0 | 0 | 0 | 0 | 25 | 0 | 450 | 85 | 25 | 0 | 0 | 25 | 0 | 25 | 0.001 | 747 | 928 | 2.4
| 13 | 31 | Nb4Ta4W2Mo1Zr0.1C | 88.9 | 4 | 2 | 1 | 0.1 | 0 | 0 | 4 | 0 | 0 | 0 | 0 | 0 | 0 | 0 | 25 | 0 | 450 | 85 | 1450 | 1 | 0 | 25 | 0 | 25 | 0.001 | 281 | 466 | 38.8
| 13 | 32 | Nb4Ta4W2Mo1Zr1Hf0.1C | 87.9 | 4 | 2 | 1 | 0.1 | 1 | 0 | 4 | 0 | 0 | 0 | 0 | 0 | 0 | 0 | 25 | 0 | 450 | 85 | 1450 | 1 | 0 | 25 | 0 | 25 | 0.001 | 328 | 478 | 33
| 13 | 33 | Nb4Ta4W2Mo1Zr0.05B | 88.95 | 4 | 2 | 1 | 0 | 0 | 0 | 4 | 0 | 0 | 0 | 0 | 0 | 0.05 | 0 | 25 | 0 | 450 | 85 | 1450 | 1 | 0 | 25 | 0 | 25 | 0.001 | 323 | 447 | 33
| 13 | 34 | Nb4Ta4W2Mo1Zr1Hf0.05B | 87.95 | 4 | 2 | 1 | 0 | 1 | 0 | 4 | 0 | 0 | 0 | 0 | 0 | 0.05 | 0 | 25 | 0 | 450 | 85 | 1450 | 1 | 0 | 25 | 0 | 25 | 0.001 | 348 | 457 | 28
| 13 | 35 | Nb4Ta4W2Mo1Ru1Zr0.1C | 87.9 | 4 | 2 | 1 | 0.1 | 0 | 0 | 4 | 0 | 0 | 0 | 0 | 1 | 0 | 0 | 25 | 0 | 450 | 85 | 1450 | 1 | 0 | 25 | 0 | 25 | 0.001 | 403 | 530 | 21
| 13 | 36 | Nb4Ta4W2Mo2Zr0.1C | 87.9 | 4 | 2 | 2 | 0.1 | 0 | 0 | 4 | 0 | 0 | 0 | 0 | 0 | 0 | 0 | 25 | 0 | 450 | 85 | 1450 | 1 | 0 | 25 | 0 | 25 | 0.001 | 358 | 533 | 33
| 13 | 37 | Nb6Ta6W2Mo1Zr0.1C | 84.9 | 6 | 2 | 1 | 0.1 | 0 | 0 | 6 | 0 | 0 | 0 | 0 | 0 | 0 | 0 | 25 | 0 | 450 | 85 | 1450 | 1 | 0 | 25 | 0 | 25 | 0.001 | 359 | 577 | 33
| 13 | 38 | Nb4Ta4W2Mo1Zr0.1C | 88.9 | 4 | 2 | 1 | 0.1 | 0 | 0 | 4 | 0 | 0 | 0 | 0 | 0 | 0 | 0 | 25 | 0 | 450 | 85 | 1600 | 4 | 0 | 25 | 0 | 25 | 0.001 | 330 | 469 | 31
| 13 | 39 | Nb4Ta4W2Mo1Zr1Hf0.1C | 87.9 | 4 | 2 | 1 | 0.1 | 1 | 0 | 4 | 0 | 0 | 0 | 0 | 0 | 0 | 0 | 25 | 0 | 450 | 85 | 1600 | 4 | 0 | 25 | 0 | 25 | 0.001 | 296 | 452 | 40
| 13 | 40 | Nb4Ta4W2Mo1Zr0.05B | 88.95 | 4 | 2 | 1 | 0 | 0 | 0 | 4 | 0 | 0 | 0 | 0 | 0 | 0.05 | 0 | 25 | 0 | 450 | 85 | 1600 | 4 | 0 | 25 | 0 | 25 | 0.001 | 230 | 309 | 20
| 13 | 41 | Nb4Ta4W2Mo1Zr1Hf0.05B | 87.95 | 4 | 2 | 1 | 0 | 1 | 0 | 4 | 0 | 0 | 0 | 0 | 0 | 0.05 | 0 | 25 | 0 | 450 | 85 | 1600 | 4 | 0 | 25 | 0 | 25 | 0.001 | 374 | 484 | 35
| 13 | 42 | Nb4Ta4W2Mo1Ru1Zr0.1C | 87.9 | 4 | 2 | 1 | 0.1 | 0 | 0 | 4 | 0 | 0 | 0 | 0 | 1 | 0 | 0 | 25 | 0 | 450 | 85 | 1600 | 4 | 0 | 25 | 0 | 25 | 0.001 | 463 | 622 | 17
| 13 | 43 | Nb4Ta4W2Mo2Zr0.1C | 87.9 | 4 | 2 | 2 | 0.1 | 0 | 0 | 4 | 0 | 0 | 0 | 0 | 0 | 0 | 0 | 25 | 0 | 450 | 85 | 1600 | 4 | 0 | 25 | 0 | 25 | 0.001 | 381 | 508 | 32
| 13 | 44 | Nb6Ta6W2Mo1Zr0.1C | 84.9 | 6 | 2 | 1 | 0.1 | 0 | 0 | 6 | 0 | 0 | 0 | 0 | 0 | 0 | 0 | 25 | 0 | 450 | 85 | 1600 | 4 | 0 | 25 | 0 | 25 | 0.001 | 361 | 524 | 26
| 13 | 45 | Nb4Ta2W2Mo0.5Zr0.05Si0.05C | 91.4 | 2 | 2 | 0.5 | 0.05 | 0 | 0 | 4 | 0.05 | 0 | 0 | 0 | 0 | 0 | 0 | 25 | 0 | 450 | 85 | 25 | 0 | 0 | 25 | 0 | 25 | 0.001 | 808 | 866 | 5.8
| 13 | 46 | Nb3Ta3W2Mo0.5Zr1Hf0.05B0.05C | 90.4 | 3 | 2 | 0.5 | 0.05 | 1 | 0 | 3 | 0 | 0 | 0 | 0 | 0 | 0.05 | 0 | 25 | 0 | 450 | 85 | 25 | 0 | 0 | 25 | 0 | 25 | 0.001 | 723 | 770 | 4.6
| 13 | 47 | Nb4Ta2W2Mo0.5Zr0.05Si0.05C | 91.4 | 2 | 2 | 0.5 | 0.05 | 0 | 0 | 4 | 0.05 | 0 | 0 | 0 | 0 | 0 | 0 | 1800 | 2 | 450 | 85 | 1450 | 1 | 0 | 25 | 0 | 25 | 0.001 | 357 | 483 | 23.4
| 13 | 48 | Nb3Ta3W2Mo0.5Zr1Hf0.05B0.05C | 90.4 | 3 | 2 | 0.5 | 0.05 | 1 | 0 | 3 | 0 | 0 | 0 | 0 | 0 | 0.05 | 0 | 1800 | 2 | 450 | 85 | 1450 | 1 | 0 | 25 | 0 | 25 | 0.001 | 288 | 438 | 31.4
| 13 | 49 | Nb15Hf4.5W0.05B | 80.45 | 4.5 | 0 | 0 | 0 | 15 | 0 | 0 | 0 | 0 | 0 | 0 | 0 | 0.05 | 0 | 1800 | 2 | 450 | 85 | 1450 | 1 | 0 | 25 | 0 | 25 | 0.001 | 330 | 566 | 33.2
| 13 | 50 | Nb8Ta2W2Mo0.5Zr0.05Si0.05C | 87.4 | 2 | 2 | 0.5 | 0.05 | 0 | 0 | 8 | 0.05 | 0 | 0 | 0 | 0 | 0 | 0 | 1800 | 2 | 450 | 85 | 1450 | 1 | 0 | 25 | 0 | 25 | 0.001 | 350 | 488 | 31.1
| 13 | 51 | Nb6Ta5W2Mo1Zr1.5Hf0.1C | 84.4 | 5 | 2 | 1 | 0.1 | 1.5 | 0 | 6 | 0 | 0 | 0 | 0 | 0 | 0 | 0 | 1800 | 2 | 450 | 85 | 1450 | 1 | 0 | 25 | 0 | 25 | 0.001 | 375 | 523 | 34.1
| 13 | 52 | Nb2Ta2W2Mo1Hf0.5Zr0.05C0.06Y0.04Si0.05B | 94.3 | 2 | 2 | 0.5 | 0.05 | 1 | 0 | 0 | 0.04 | 0 | 0 | 0 | 0 | 0.05 | 0.06 | 1800 | 2 | 450 | 85 | 1450 | 1 | 0 | 25 | 0 | 25 | 0.001 | 303 | 471 | 29.7
| 13 | 53 | Nb4Ta2W2Mo0.5Zr0.05Si0.05C | 91.4 | 2 | 2 | 0.5 | 0.05 | 0 | 0 | 4 | 0.05 | 0 | 0 | 0 | 0 | 0 | 0 | 1800 | 2 | 450 | 85 | 1600 | 4 | 0 | 25 | 0 | 25 | 0.001 | 379 | 477 | 15.7
| 13 | 54 | Nb3Ta3W2Mo0.5Zr1Hf0.05B0.05C | 90.4 | 3 | 2 | 0.5 | 0.05 | 1 | 0 | 3 | 0 | 0 | 0 | 0 | 0 | 0.05 | 0 | 1800 | 2 | 450 | 85 | 1600 | 4 | 0 | 25 | 0 | 25 | 0.001 | 292 | 440 | 28.3
| 13 | 55 | Nb15Hf4.5W0.05B | 80.45 | 4.5 | 0 | 0 | 0 | 15 | 0 | 0 | 0 | 0 | 0 | 0 | 0 | 0.05 | 0 | 1800 | 2 | 450 | 85 | 1600 | 4 | 0 | 25 | 0 | 25 | 0.001 | 426 | 551 | 35.6
| 13 | 56 | Nb8Ta2W2Mo0.5Zr0.05Si0.05C | 87.4 | 2 | 2 | 0.5 | 0.05 | 0 | 0 | 8 | 0.05 | 0 | 0 | 0 | 0 | 0 | 0 | 1800 | 2 | 450 | 85 | 1600 | 4 | 0 | 25 | 0 | 25 | 0.001 | 404 | 520 | 18
| 13 | 57 | Nb6Ta5W2Mo1Zr1.5Hf0.1C | 84.4 | 5 | 2 | 1 | 0.1 | 1.5 | 0 | 6 | 0 | 0 | 0 | 0 | 0 | 0 | 0 | 1800 | 2 | 450 | 85 | 1600 | 4 | 0 | 25 | 0 | 25 | 0.001 | 370 | 506 | 31.3
| 13 | 58 | Nb2Ta2W2Mo1Hf0.5Zr0.05C0.06Y0.04Si0.05B | 94.3 | 2 | 2 | 0.5 | 0.05 | 1 | 0 | 0 | 0.04 | 0 | 0 | 0 | 0 | 0.05 | 0.06 | 1800 | 2 | 450 | 85 | 1600 | 4 | 0 | 25 | 0 | 25 | 0.001 | 312 | 495 | 29.7
| 13 | 59 | Nb4Ta2W2Mo0.5Zr0.05Si0.05C | 91.4 | 2 | 2 | 0.5 | 0.05 | 0 | 0 | 4 | 0.05 | 0 | 0 | 0 | 0 | 0 | 0 | 1800 | 2 | 450 | 85 | 1800 | 2 | 0 | 25 | 0 | 25 | 0.001 | 370 | 478 | 6.17
| 13 | 60 | Nb3Ta3W2Mo0.5Zr1Hf0.05B0.05C | 90.4 | 3 | 2 | 0.5 | 0.05 | 1 | 0 | 3 | 0 | 0 | 0 | 0 | 0 | 0.05 | 0 | 1800 | 2 | 450 | 85 | 1800 | 2 | 0 | 25 | 0 | 25 | 0.001 | 405 | 504 | 21
| 13 | 61 | Nb8Ta2W2Mo0.5Zr0.05Si0.05C | 87.4 | 2 | 2 | 0.5 | 0.05 | 0 | 0 | 8 | 0.05 | 0 | 0 | 0 | 0 | 0 | 0 | 1800 | 2 | 450 | 85 | 1800 | 2 | 0 | 25 | 0 | 25 | 0.001 | 447 | 490 | 17.9
| 13 | 62 | Nb6Ta5W2Mo1Zr1.5Hf0.1C | 84.4 | 5 | 2 | 1 | 0.1 | 1.5 | 0 | 6 | 0 | 0 | 0 | 0 | 0 | 0 | 0 | 1800 | 2 | 450 | 85 | 1800 | 2 | 0 | 25 | 0 | 25 | 0.001 | 385 | 530 | 10.1
| 13 | 63 | Nb2Ta2W2Mo1Hf0.5Zr0.05C0.06Y0.04Si0.05B | 94.3 | 2 | 2 | 0.5 | 0.05 | 1 | 0 | 0 | 0.04 | 0 | 0 | 0 | 0 | 0.05 | 0.06 | 1800 | 2 | 450 | 85 | 1800 | 2 | 0 | 25 | 0 | 25 | 0.001 | 397 | 542 | 27
| 13 | 64 | Nb4Ta2W2Mo0.5Zr0.05Si0.05C | 91.4 | 2 | 2 | 0.5 | 0.05 | 0 | 0 | 4 | 0.05 | 0 | 0 | 0 | 0 | 0 | 0 | 1800 | 2 | 450 | 85 | 1450 | 16 | 1 | 1800 | 2 | 25 | 0.001 | 382 | 512 | 23.6
| 13 | 65 | Nb3Ta3W2Mo0.5Zr1Hf0.05B0.05C | 90.4 | 3 | 2 | 0.5 | 0.05 | 1 | 0 | 3 | 0 | 0 | 0 | 0 | 0 | 0.05 | 0 | 1800 | 2 | 450 | 85 | 1450 | 16 | 1 | 1800 | 2 | 25 | 0.001 | 373 | 492 | 25.6
| 13 | 66 | Nb15Hf4.5W0.05B | 80.45 | 4.5 | 0 | 0 | 0 | 15 | 0 | 0 | 0 | 0 | 0 | 0 | 0 | 0.05 | 0 | 1800 | 2 | 450 | 85 | 1450 | 16 | 1 | 1800 | 2 | 25 | 0.001 | 421 | 569 | 20.7
| 13 | 67 | Nb8Ta2W2Mo0.5Zr0.05Si0.05C | 87.4 | 2 | 2 | 0.5 | 0.05 | 0 | 0 | 8 | 0.05 | 0 | 0 | 0 | 0 | 0 | 0 | 1800 | 2 | 450 | 85 | 1450 | 16 | 1 | 1800 | 2 | 25 | 0.001 | 396 | 508 | 30.6
| 13 | 68 | Nb6Ta5W2Mo1Zr1.5Hf0.1C | 84.4 | 5 | 2 | 1 | 0.1 | 1.5 | 0 | 6 | 0 | 0 | 0 | 0 | 0 | 0 | 0 | 1800 | 2 | 450 | 85 | 1450 | 16 | 1 | 1800 | 2 | 25 | 0.001 | 431 | 559 | 27.6
| 13 | 69 | Nb2Ta2W2Mo1Hf0.5Zr0.05C0.06Y0.04Si0.05B | 94.3 | 2 | 2 | 0.5 | 0.05 | 1 | 0 | 0 | 0.04 | 0 | 0 | 0 | 0 | 0.05 | 0.06 | 1800 | 2 | 450 | 85 | 1450 | 16 | 1 | 1800 | 2 | 25 | 0.001 | 395 | 518 | 26
| 13 | 70 | Nb4Ta2W2Mo0.5Zr0.05Si0.05C | 91.4 | 2 | 2 | 0.5 | 0.05 | 0 | 0 | 4 | 0.05 | 0 | 0 | 0 | 0 | 0 | 0 | 1800 | 2 | 450 | 85 | 1450 | 16 | 0 | 1800 | 2 | 25 | 0.001 | 422 | 502 | 19.9
| 13 | 71 | Nb3Ta3W2Mo0.5Zr1Hf0.05B0.05C | 90.4 | 3 | 2 | 0.5 | 0.05 | 1 | 0 | 3 | 0 | 0 | 0 | 0 | 0 | 0.05 | 0 | 1800 | 2 | 450 | 85 | 1450 | 16 | 0 | 1800 | 2 | 25 | 0.001 | 424 | 528 | 25.9
| 13 | 72 | Nb15Hf4.5W0.05B | 80.45 | 4.5 | 0 | 0 | 0 | 15 | 0 | 0 | 0 | 0 | 0 | 0 | 0 | 0.05 | 0 | 1800 | 2 | 450 | 85 | 1450 | 16 | 0 | 1800 | 2 | 25 | 0.001 | 437 | 582 | 19.6
| 13 | 73 | Nb8Ta2W2Mo0.5Zr0.05Si0.05C | 87.4 | 2 | 2 | 0.5 | 0.05 | 0 | 0 | 8 | 0.05 | 0 | 0 | 0 | 0 | 0 | 0 | 1800 | 2 | 450 | 85 | 1450 | 16 | 0 | 1800 | 2 | 25 | 0.001 | 407 | 507 | 26
| 13 | 74 | Nb6Ta5W2Mo1Zr1.5Hf0.1C | 84.4 | 5 | 2 | 1 | 0.1 | 1.5 | 0 | 6 | 0 | 0 | 0 | 0 | 0 | 0 | 0 | 1800 | 2 | 450 | 85 | 1450 | 16 | 0 | 1800 | 2 | 25 | 0.001 | 515 | 592 | 22
| 13 | 75 | Nb2Ta2W2Mo1Hf0.5Zr0.05C0.06Y0.04Si0.05B | 94.3 | 2 | 2 | 0.5 | 0.05 | 1 | 0 | 0 | 0.04 | 0 | 0 | 0 | 0 | 0.05 | 0.06 | 1800 | 2 | 450 | 85 | 1450 | 16 | 0 | 1800 | 2 | 25 | 0.001 | 437 | 546 | 29
| 13 | 76 | Nb10Hf6W0.05B0.1C | 83.85 | 6 | 0 | 0 | 0.1 | 10 | 0 | 0 | 0 | 0 | 0 | 0 | 0 | 0.05 | 0 | 1800 | 2 | 450 | 85 | 25 | 0 | 0 | 25 | 0 | 25 | 0.001 | 873 | 932 | 6.6
| 13 | 77 | Nb6Ta6W2Mo1Zr5Hf0.1C | 79.9 | 6 | 2 | 1 | 0.1 | 5 | 0 | 6 | 0 | 0 | 0 | 0 | 0 | 0 | 0 | 1800 | 2 | 450 | 85 | 25 | 0 | 0 | 25 | 0 | 25 | 0.001 | 957 | 1036 | 4.9
| 13 | 78 | Nb6Ta6W2Mo1Zr1.5Hf0.05C0.1N | 83.35 | 6 | 2 | 1 | 0.05 | 1.5 | 0 | 6 | 0 | 0.1 | 0 | 0 | 0 | 0 | 0 | 1800 | 2 | 450 | 85 | 25 | 0 | 0 | 25 | 0 | 25 | 0.001 | 902 | 856 | 3.7
| 13 | 79 | Nb5Ta5W2Mo1Hf1Zr0.1C0.06Y0.04Si0.05B | 85.75 | 5 | 2 | 1 | 0.1 | 1 | 0 | 5 | 0.04 | 0 | 0 | 0 | 0 | 0.05 | 0.06 | 1800 | 2 | 450 | 85 | 25 | 0 | 0 | 25 | 0 | 25 | 0.001 | 950 | 988 | 3.7
| 13 | 80 | Nb8Ta5W1Mo0.5Ru1Zr0.05C0.2B | 84.25 | 5 | 1 | 1 | 0.05 | 0 | 0 | 8 | 0 | 0 | 0 | 0 | 0.5 | 0.2 | 0 | 1800 | 2 | 450 | 85 | 25 | 0 | 0 | 25 | 0 | 25 | 0.001 | 845 | 894 | 3
| 13 | 81 | Nb10Hf6W0.05B0.1C | 83.85 | 6 | 0 | 0 | 0.1 | 10 | 0 | 0 | 0 | 0 | 0 | 0 | 0 | 0.05 | 0 | 1800 | 2 | 450 | 85 | 1450 | 1 | 0 | 25 | 0 | 25 | 0.001 | 426 | 571 | 33.5
| 13 | 82 | Nb5Ta5W2Mo1Hf1Zr0.1C0.06Y0.04Si0.05B | 85.75 | 5 | 2 | 1 | 0.1 | 1 | 0 | 5 | 0.04 | 0 | 0 | 0 | 0 | 0.05 | 0.06 | 1800 | 2 | 450 | 85 | 1450 | 1 | 0 | 25 | 0 | 25 | 0.001 | 448 | 565 | 26.5
| 13 | 83 | Nb8Ta5W1Mo0.5Ru1Zr0.05C0.2B | 84.25 | 5 | 1 | 1 | 0.05 | 0 | 0 | 8 | 0 | 0 | 0 | 0 | 0.5 | 0.2 | 0 | 1800 | 2 | 450 | 85 | 1450 | 1 | 0 | 25 | 0 | 25 | 0.001 | 379 | 541 | 24
| 13 | 84 | Nb10Hf6W0.05B0.1C | 83.85 | 6 | 0 | 0 | 0.1 | 10 | 0 | 0 | 0 | 0 | 0 | 0 | 0 | 0.05 | 0 | 1800 | 2 | 450 | 85 | 1600 | 4 | 0 | 25 | 0 | 25 | 0.001 | 402 | 550 | 36
| 13 | 85 | Nb5Ta5W2Mo1Hf1Zr0.1C0.06Y0.04Si0.05B | 85.75 | 5 | 2 | 1 | 0.1 | 1 | 0 | 5 | 0.04 | 0 | 0 | 0 | 0 | 0.05 | 0.06 | 1800 | 2 | 450 | 85 | 1600 | 4 | 0 | 25 | 0 | 25 | 0.001 | 413 | 594 | 30.8
| 13 | 86 | Nb8Ta5W1Mo0.5Ru1Zr0.05C0.2B | 84.25 | 5 | 1 | 1 | 0.05 | 0 | 0 | 8 | 0 | 0 | 0 | 0 | 0.5 | 0.2 | 0 | 1800 | 2 | 450 | 85 | 1600 | 4 | 0 | 25 | 0 | 25 | 0.001 | 365 | 561 | 21.3
| 13 | 87 | Nb4W2Mo1Zr1Ru | 92 | 4 | 2 | 1 | 0 | 0 | 0 | 0 | 0 | 0 | 0 | 0 | 1 | 0 | 0 | 25 | 0 | 400 | 85 | 1450 | 16 | 1 | 1800 | 2 | 25 | 0.001 | 413 | 552 | 23.6
| 13 | 88 | Nb4Ta4W2Mo2Zr0.1C | 87.9 | 4 | 2 | 2 | 0.1 | 0 | 0 | 4 | 0 | 0 | 0 | 0 | 0 | 0 | 0 | 25 | 0 | 450 | 85 | 1450 | 16 | 1 | 1800 | 2 | 25 | 0.001 | 432 | 544 | 21.1
| 13 | 89 | Nb4W3Mo1Zr1Ru | 91 | 4 | 3 | 1 | 0 | 0 | 0 | 0 | 0 | 0 | 0 | 0 | 1 | 0 | 0 | 25 | 0 | 400 | 85 | 1450 | 1 | 0 | 25 | 0 | 25 | 0.001 | 450 | 547 | 29
| 13 | 90 | Nb10Hf10W0.1B0.2N | 79.7 | 10 | 0 | 0 | 0 | 10 | 0 | 0 | 0 | 0.2 | 0 | 0 | 0 | 0.1 | 0 | 1800 | 2 | 450 | 85 | 1450 | 1 | 0 | 25 | 0 | 25 | 0.001 | 494 | 660 | 17.3
| 13 | 91 | Nb10Hf10W0.2Y0.1C | 79.7 | 10 | 0 | 0 | 0.1 | 10 | 0 | 0 | 0 | 0 | 0 | 0 | 0 | 0 | 0.2 | 1800 | 2 | 450 | 85 | 1450 | 1 | 0 | 25 | 0 | 25 | 0.001 | 496 | 628 | 29.3
predict | 14 | 0 | Nb4W2Mo1Zr0.5Ru | 92.5 | 4 | 2 | 1 | 0 | 0 | 0 | 0 | 0 | 0 | 0 | 0 | 0.5 | 0 | 0 | 25 | 0 | 400 | 85 | 1300 | 1 | 0 | 25 | 0 | 25 | 0.001